## TRM scan
nm | Window#1 | Window#2 | Window#3 | Window#4 | Window#5 | Window#6 | Window#7 | Window#8
800 | 93.27 | 92.11 | 93.43 | 92.37 | 92.88 | 93.48 | 93.8 | 93.1
799 | 93.24 | 92.17 | 93.42 | 92.33 | 92.87 | 93.44 | 93.7 | 93.07
798 | 93.17 | 92.08 | 93.44 | 92.33 | 92.85 | 93.42 | 93.68 | 93.03
797 | 93.24 | 92.15 | 93.5 | 92.36 | 92.87 | 93.41 | 93.73 | 93.17
796 | 93.25 | 92.13 | 93.46 | 92.34 | 92.95 | 93.39 | 93.8 | 93.12
795 | 93.22 | 92.1 | 93.41 | 92.3 | 92.9 | 93.4 | 93.73 | 93.02
794 | 93.18 | 92.1 | 93.43 | 92.31 | 92.97 | 93.47 | 93.75 | 93.11
793 | 93.29 | 92.14 | 93.45 | 92.28 | 92.87 | 93.46 | 93.75 | 93.06
792 | 93.27 | 92.16 | 93.49 | 92.36 | 92.89 | 93.43 | 93.76 | 93.12
791 | 93.25 | 92.09 | 93.5 | 92.35 | 92.91 | 93.48 | 93.72 | 93.08
790 | 93.23 | 92.06 | 93.44 | 92.28 | 92.82 | 93.42 | 93.7 | 93.12
789 | 93.25 | 92.06 | 93.47 | 92.28 | 92.85 | 93.44 | 93.68 | 93.1
788 | 93.29 | 92.15 | 93.51 | 92.32 | 92.9 | 93.49 | 93.72 | 93.17
787 | 93.27 | 92.19 | 93.51 | 92.43 | 92.98 | 93.5 | 93.84 | 93.18
786 | 93.24 | 92.12 | 93.46 | 92.31 | 92.85 | 93.35 | 93.68 | 93.06
785 | 93.17 | 92.12 | 93.52 | 92.38 | 92.88 | 93.42 | 93.7 | 93.12
784 | 93.2 | 92.12 | 93.45 | 92.31 | 92.9 | 93.4 | 93.73 | 93.13
783 | 93.25 | 92.07 | 93.46 | 92.3 | 92.88 | 93.39 | 93.72 | 93.14
782 | 93.13 | 92.03 | 93.43 | 92.26 | 92.85 | 93.34 | 93.72 | 93.09
781 | 93.25 | 92.15 | 93.51 | 92.35 | 92.9 | 93.39 | 93.76 | 93.13
780 | 93.14 | 92.06 | 93.43 | 92.26 | 92.8 | 93.31 | 93.63 | 93.03
779 | 93.22 | 92.07 | 93.45 | 92.31 | 92.88 | 93.41 | 93.76 | 93.1
778 | 93.2 | 92.01 | 93.46 | 92.31 | 92.87 | 93.44 | 93.73 | 93.09
777 | 93.24 | 92.12 | 93.49 | 92.35 | 92.88 | 93.45 | 93.75 | 93.15
776 | 93.29 | 92.16 | 93.47 | 92.25 | 92.92 | 93.48 | 93.77 | 93.18
775 | 93.21 | 92.15 | 93.43 | 92.23 | 92.86 | 93.4 | 93.68 | 93.15
774 | 93.2 | 92.02 | 93.35 | 92.23 | 92.77 | 93.35 | 93.64 | 93.09
773 | 93.17 | 91.99 | 93.39 | 92.23 | 92.76 | 93.34 | 93.65 | 93.05
772 | 93.18 | 92.08 | 93.42 | 92.27 | 92.89 | 93.39 | 93.67 | 93.14
771 | 93.19 | 92.07 | 93.42 | 92.26 | 92.95 | 93.37 | 93.66 | 93.14
770 | 93.2 | 92.09 | 93.41 | 92.3 | 92.94 | 93.36 | 93.67 | 93.1
769 | 93.2 | 92.09 | 93.38 | 92.28 | 92.87 | 93.34 | 93.69 | 93.16
768 | 93.2 | 92.07 | 93.43 | 92.24 | 92.83 | 93.31 | 93.69 | 93.1
767 | 93.25 | 92.07 | 93.46 | 92.31 | 92.85 | 93.4 | 93.73 | 93.16
766 | 93.23 | 92.09 | 93.44 | 92.3 | 92.87 | 93.4 | 93.72 | 93.18
765 | 93.22 | 92.09 | 93.4 | 92.24 | 92.83 | 93.39 | 93.64 | 93.19
764 | 93.21 | 92 | 93.39 | 92.24 | 92.84 | 93.32 | 93.6 | 93.07
763 | 93.18 | 92.02 | 93.33 | 92.2 | 92.82 | 93.3 | 93.58 | 93.07
762 | 93.2 | 92.01 | 93.4 | 92.17 | 92.86 | 93.3 | 93.58 | 93.09
761 | 93.2 | 92.05 | 93.4 | 92.22 | 92.83 | 93.31 | 93.65 | 93.08
760 | 93.25 | 92.07 | 93.4 | 92.24 | 92.8 | 93.37 | 93.67 | 93.11
759 | 93.22 | 92.06 | 93.4 | 92.26 | 92.79 | 93.39 | 93.61 | 93.13
758 | 93.21 | 92.03 | 93.38 | 92.23 | 92.8 | 93.35 | 93.62 | 93.14
757 | 93.2 | 92.05 | 93.39 | 92.24 | 92.79 | 93.34 | 93.62 | 93.13
756 | 93.2 | 92.06 | 93.38 | 92.23 | 92.77 | 93.34 | 93.62 | 93.12
755 | 93.22 | 92.05 | 93.36 | 92.22 | 92.79 | 93.28 | 93.59 | 93.09
754 | 93.21 | 92.04 | 93.37 | 92.21 | 92.77 | 93.33 | 93.58 | 93.12
753 | 93.18 | 92 | 93.38 | 92.22 | 92.78 | 93.27 | 93.59 | 93.06
752 | 93.19 | 92.02 | 93.39 | 92.23 | 92.8 | 93.27 | 93.58 | 93.09
751 | 93.2 | 92.02 | 93.36 | 92.21 | 92.8 | 93.28 | 93.59 | 93.08
750 | 93.1 | 91.98 | 93.29 | 92.12 | 92.73 | 93.2 | 93.51 | 93.04
749 | 93.13 | 91.97 | 93.33 | 92.16 | 92.73 | 93.23 | 93.54 | 93.06
748 | 93.18 | 91.99 | 93.39 | 92.2 | 92.75 | 93.31 | 93.63 | 93.09
747 | 93.17 | 92 | 93.38 | 92.16 | 92.75 | 93.31 | 93.6 | 93.09
746 | 93.15 | 91.98 | 93.36 | 92.14 | 92.75 | 93.27 | 93.54 | 93.08
745 | 93.19 | 92.02 | 93.41 | 92.19 | 92.82 | 93.27 | 93.57 | 93.09
744 | 93.22 | 91.98 | 93.39 | 92.18 | 92.78 | 93.26 | 93.58 | 93.09
743 | 93.2 | 91.97 | 93.33 | 92.14 | 92.77 | 93.19 | 93.53 | 93.07
742 | 93.18 | 91.97 | 93.31 | 92.14 | 92.77 | 93.24 | 93.53 | 93.07
741 | 93.18 | 92.01 | 93.34 | 92.18 | 92.77 | 93.28 | 93.57 | 93.08
740 | 93.14 | 91.98 | 93.32 | 92.15 | 92.74 | 93.22 | 93.55 | 93.06
739 | 93.2 | 91.96 | 93.35 | 92.14 | 92.76 | 93.23 | 93.55 | 93.08
738 | 93.18 | 91.95 | 93.38 | 92.14 | 92.72 | 93.23 | 93.53 | 93.07
737 | 93.15 | 91.96 | 93.32 | 92.12 | 92.72 | 93.22 | 93.49 | 93.06
736 | 93.14 | 91.93 | 93.3 | 92.12 | 92.67 | 93.21 | 93.49 | 93.04
735 | 93.16 | 91.98 | 93.33 | 92.13 | 92.7 | 93.24 | 93.53 | 93.06
734 | 93.14 | 91.9 | 93.33 | 92.08 | 92.72 | 93.22 | 93.52 | 93.08
733 | 93.15 | 91.9 | 93.33 | 92.11 | 92.74 | 93.22 | 93.5 | 93.05
732 | 93.11 | 91.89 | 93.28 | 92.07 | 92.71 | 93.18 | 93.48 | 93.06
731 | 93.11 | 91.9 | 93.27 | 92.06 | 92.7 | 93.12 | 93.46 | 93.03
730 | 93.13 | 91.94 | 93.3 | 92.07 | 92.71 | 93.14 | 93.5 | 93.04
729 | 93.11 | 91.92 | 93.28 | 92.08 | 92.67 | 93.17 | 93.46 | 93.04
728 | 93.08 | 91.9 | 93.27 | 92.05 | 92.64 | 93.15 | 93.44 | 93.03
727 | 93.07 | 91.89 | 93.32 | 92.05 | 92.65 | 93.16 | 93.47 | 93.03
726 | 93.11 | 91.88 | 93.31 | 92.05 | 92.66 | 93.18 | 93.47 | 93.03
725 | 93.12 | 91.9 | 93.3 | 92.03 | 92.64 | 93.18 | 93.48 | 93.07
724 | 93.14 | 91.92 | 93.32 | 92.04 | 92.66 | 93.16 | 93.48 | 93.08
723 | 93.14 | 91.92 | 93.31 | 92.1 | 92.69 | 93.17 | 93.47 | 93.07
722 | 93.1 | 91.9 | 93.26 | 92.06 | 92.63 | 93.14 | 93.46 | 93.01
721 | 93.03 | 91.83 | 93.2 | 92.02 | 92.57 | 93.08 | 93.39 | 92.97
720 | 93.04 | 91.83 | 93.23 | 92.01 | 92.59 | 93.07 | 93.39 | 92.99
719 | 93.06 | 91.86 | 93.23 | 92.01 | 92.62 | 93.08 | 93.42 | 92.99
718 | 93.07 | 91.87 | 93.24 | 92.02 | 92.63 | 93.08 | 93.41 | 93.02
717 | 93.1 | 91.91 | 93.31 | 92.04 | 92.65 | 93.09 | 93.43 | 93.05
716 | 93.12 | 91.94 | 93.31 | 92.05 | 92.68 | 93.12 | 93.46 | 93.06
715 | 93.12 | 91.92 | 93.27 | 92.03 | 92.65 | 93.15 | 93.43 | 93.07
714 | 93.12 | 91.86 | 93.26 | 92.02 | 92.63 | 93.09 | 93.42 | 93.04
713 | 93.07 | 91.83 | 93.24 | 92.01 | 92.64 | 93.06 | 93.41 | 93.02
712 | 93.07 | 91.85 | 93.28 | 92 | 92.63 | 93.1 | 93.4 | 93.01
711 | 93.06 | 91.84 | 93.27 | 92 | 92.6 | 93.09 | 93.39 | 92.99
710 | 93.05 | 91.86 | 93.25 | 92.01 | 92.6 | 93.08 | 93.4 | 93.02
709 | 93.06 | 91.83 | 93.27 | 92 | 92.59 | 93.1 | 93.39 | 93.03
708 | 93.06 | 91.81 | 93.24 | 91.96 | 92.59 | 93.06 | 93.39 | 93.03
707 | 93.08 | 91.85 | 93.21 | 91.96 | 92.61 | 93.05 | 93.38 | 93.04
706 | 93.06 | 91.84 | 93.22 | 91.96 | 92.59 | 93.07 | 93.34 | 93.01
705 | 93.06 | 91.84 | 93.24 | 91.98 | 92.58 | 93.07 | 93.36 | 93.01
704 | 93.03 | 91.84 | 93.25 | 91.97 | 92.57 | 93.03 | 93.37 | 93.02
703 | 93.03 | 91.82 | 93.21 | 91.96 | 92.57 | 93.03 | 93.36 | 93.02
702 | 93.06 | 91.83 | 93.24 | 92 | 92.59 | 93.08 | 93.4 | 93.03
701 | 93.04 | 91.81 | 93.25 | 91.98 | 92.55 | 93.03 | 93.36 | 93.02
700 | 93.01 | 91.76 | 93.19 | 91.95 | 92.51 | 92.97 | 93.32 | 92.97
699 | 93.01 | 91.77 | 93.17 | 91.94 | 92.55 | 92.98 | 93.34 | 92.95
698 | 93.02 | 91.78 | 93.2 | 91.94 | 92.56 | 93.01 | 93.32 | 93
697 | 93.02 | 91.77 | 93.2 | 91.93 | 92.55 | 93.02 | 93.31 | 93.01
696 | 93.02 | 91.8 | 93.2 | 91.94 | 92.55 | 93.01 | 93.34 | 93.02
695 | 93.03 | 91.8 | 93.21 | 91.94 | 92.53 | 93 | 93.33 | 93.03
694 | 93.05 | 91.77 | 93.22 | 91.94 | 92.51 | 93.01 | 93.3 | 93.01
693 | 93.03 | 91.76 | 93.2 | 91.92 | 92.5 | 92.97 | 93.29 | 92.99
692 | 93 | 91.77 | 93.18 | 91.89 | 92.48 | 92.96 | 93.26 | 92.97
691 | 92.97 | 91.76 | 93.18 | 91.88 | 92.47 | 92.99 | 93.29 | 92.99
690 | 92.95 | 91.75 | 93.18 | 91.88 | 92.5 | 92.96 | 93.33 | 93
689 | 92.98 | 91.74 | 93.18 | 91.89 | 92.5 | 92.95 | 93.31 | 93.01
688 | 92.95 | 91.69 | 93.15 | 91.84 | 92.45 | 92.92 | 93.22 | 92.98
687 | 92.97 | 91.71 | 93.15 | 91.85 | 92.45 | 92.92 | 93.24 | 92.97
686 | 92.99 | 91.74 | 93.17 | 91.89 | 92.46 | 92.94 | 93.28 | 93
685 | 92.96 | 91.71 | 93.16 | 91.87 | 92.46 | 92.91 | 93.23 | 92.95
684 | 92.96 | 91.7 | 93.15 | 91.86 | 92.46 | 92.91 | 93.23 | 92.94
683 | 93 | 91.73 | 93.18 | 91.88 | 92.48 | 92.92 | 93.26 | 93
682 | 92.95 | 91.71 | 93.16 | 91.87 | 92.46 | 92.9 | 93.23 | 92.97
681 | 92.97 | 91.7 | 93.17 | 91.86 | 92.47 | 92.91 | 93.25 | 92.97
680 | 92.98 | 91.69 | 93.16 | 91.84 | 92.44 | 92.9 | 93.24 | 92.97
679 | 92.91 | 91.68 | 93.12 | 91.8 | 92.43 | 92.86 | 93.19 | 92.95
678 | 92.9 | 91.68 | 93.13 | 91.8 | 92.44 | 92.86 | 93.2 | 92.96
677 | 92.91 | 91.68 | 93.14 | 91.81 | 92.43 | 92.88 | 93.23 | 92.98
676 | 92.87 | 91.64 | 93.11 | 91.78 | 92.37 | 92.85 | 93.16 | 92.93
675 | 92.86 | 91.63 | 93.1 | 91.8 | 92.38 | 92.81 | 93.17 | 92.95
674 | 92.9 | 91.64 | 93.09 | 91.8 | 92.39 | 92.83 | 93.19 | 92.96
673 | 92.89 | 91.65 | 93.1 | 91.8 | 92.38 | 92.83 | 93.14 | 92.96
672 | 92.88 | 91.64 | 93.12 | 91.79 | 92.39 | 92.82 | 93.15 | 92.96
671 | 92.88 | 91.61 | 93.12 | 91.78 | 92.4 | 92.8 | 93.14 | 92.95
670 | 92.84 | 91.57 | 93.08 | 91.77 | 92.36 | 92.78 | 93.1 | 92.91
669 | 92.88 | 91.61 | 93.1 | 91.8 | 92.39 | 92.84 | 93.14 | 92.96
668 | 92.89 | 91.62 | 93.1 | 91.8 | 92.38 | 92.83 | 93.13 | 92.99
667 | 92.88 | 91.62 | 93.08 | 91.76 | 92.33 | 92.8 | 93.11 | 92.95
666 | 92.89 | 91.61 | 93.09 | 91.74 | 92.33 | 92.78 | 93.1 | 92.9
665 | 92.85 | 91.59 | 93.07 | 91.76 | 92.31 | 92.77 | 93.08 | 92.88
664 | 92.83 | 91.6 | 93.03 | 91.74 | 92.28 | 92.77 | 93.08 | 92.9
663 | 92.86 | 91.61 | 93.05 | 91.75 | 92.33 | 92.79 | 93.13 | 92.95
662 | 92.84 | 91.6 | 93.07 | 91.72 | 92.31 | 92.74 | 93.09 | 92.94
661 | 92.84 | 91.59 | 93.09 | 91.74 | 92.31 | 92.73 | 93.07 | 92.95
660 | 92.82 | 91.57 | 93.08 | 91.75 | 92.31 | 92.71 | 93.07 | 92.95
659 | 92.81 | 91.55 | 93.07 | 91.74 | 92.28 | 92.71 | 93.08 | 92.95
658 | 92.78 | 91.53 | 93.04 | 91.71 | 92.27 | 92.72 | 93.03 | 92.91
657 | 92.83 | 91.57 | 93.05 | 91.73 | 92.29 | 92.74 | 93.05 | 92.93
656 | 92.81 | 91.56 | 93.05 | 91.69 | 92.28 | 92.73 | 93.05 | 92.91
655 | 92.78 | 91.54 | 93.04 | 91.7 | 92.28 | 92.74 | 93.02 | 92.87
654 | 92.8 | 91.55 | 93.04 | 91.71 | 92.25 | 92.73 | 93.04 | 92.89
653 | 92.83 | 91.56 | 93.03 | 91.71 | 92.27 | 92.72 | 93.05 | 92.91
652 | 92.76 | 91.52 | 92.97 | 91.67 | 92.23 | 92.68 | 92.98 | 92.86
651 | 92.8 | 91.54 | 93.04 | 91.71 | 92.28 | 92.74 | 93.07 | 92.9
650 | 92.76 | 91.51 | 93.01 | 91.67 | 92.23 | 92.67 | 93.03 | 92.89
649 | 92.75 | 91.48 | 93.03 | 91.67 | 92.24 | 92.66 | 92.99 | 92.87
648 | 92.73 | 91.44 | 93 | 91.64 | 92.19 | 92.63 | 92.98 | 92.88
647 | 92.72 | 91.46 | 93 | 91.65 | 92.21 | 92.64 | 92.98 | 92.9
646 | 92.69 | 91.45 | 92.99 | 91.63 | 92.19 | 92.59 | 92.95 | 92.86
645 | 92.75 | 91.48 | 93 | 91.64 | 92.23 | 92.63 | 92.98 | 92.88
644 | 92.73 | 91.46 | 92.98 | 91.62 | 92.19 | 92.62 | 92.97 | 92.86
643 | 92.71 | 91.43 | 92.95 | 91.62 | 92.15 | 92.58 | 92.92 | 92.84
642 | 92.72 | 91.46 | 92.98 | 91.6 | 92.15 | 92.61 | 92.94 | 92.88
641 | 92.72 | 91.46 | 92.97 | 91.61 | 92.14 | 92.63 | 92.92 | 92.88
640 | 92.69 | 91.44 | 92.93 | 91.58 | 92.11 | 92.6 | 92.9 | 92.83
639 | 92.71 | 91.45 | 93 | 91.58 | 92.15 | 92.6 | 92.95 | 92.88
638 | 92.64 | 91.41 | 92.95 | 91.59 | 92.14 | 92.59 | 92.94 | 92.85
637 | 92.62 | 91.4 | 92.93 | 91.57 | 92.13 | 92.55 | 92.91 | 92.84
636 | 92.65 | 91.38 | 92.91 | 91.54 | 92.11 | 92.56 | 92.9 | 92.85
635 | 92.68 | 91.39 | 92.93 | 91.57 | 92.13 | 92.57 | 92.93 | 92.89
634 | 92.64 | 91.37 | 92.94 | 91.55 | 92.07 | 92.54 | 92.89 | 92.82
633 | 92.69 | 91.42 | 92.96 | 91.58 | 92.12 | 92.58 | 92.92 | 92.85
632 | 92.63 | 91.37 | 92.91 | 91.56 | 92.05 | 92.54 | 92.84 | 92.81
631 | 92.62 | 91.36 | 92.93 | 91.56 | 92.04 | 92.52 | 92.84 | 92.81
630 | 92.63 | 91.34 | 92.91 | 91.53 | 92.05 | 92.5 | 92.84 | 92.81
629 | 92.63 | 91.34 | 92.9 | 91.52 | 92.06 | 92.52 | 92.87 | 92.81
628 | 92.62 | 91.31 | 92.89 | 91.48 | 92.01 | 92.49 | 92.81 | 92.79
627 | 92.58 | 91.37 | 92.93 | 91.55 | 92.08 | 92.51 | 92.87 | 92.89
626 | 92.6 | 91.34 | 92.91 | 91.51 | 92.09 | 92.5 | 92.83 | 92.83
625 | 92.62 | 91.34 | 92.9 | 91.49 | 92.04 | 92.48 | 92.83 | 92.82
624 | 92.6 | 91.34 | 92.91 | 91.47 | 92.05 | 92.49 | 92.84 | 92.83
623 | 92.61 | 91.34 | 92.88 | 91.48 | 92.02 | 92.49 | 92.82 | 92.85
622 | 92.53 | 91.27 | 92.83 | 91.46 | 91.93 | 92.44 | 92.77 | 92.78
621 | 92.58 | 91.31 | 92.89 | 91.51 | 92.03 | 92.49 | 92.83 | 92.86
620 | 92.6 | 91.32 | 92.9 | 91.49 | 92.04 | 92.49 | 92.76 | 92.84
619 | 92.54 | 91.27 | 92.87 | 91.43 | 91.97 | 92.41 | 92.73 | 92.78
618 | 92.57 | 91.24 | 92.87 | 91.43 | 91.98 | 92.4 | 92.79 | 92.81
617 | 92.55 | 91.26 | 92.86 | 91.45 | 91.98 | 92.43 | 92.79 | 92.79
616 | 92.5 | 91.25 | 92.85 | 91.43 | 91.92 | 92.44 | 92.76 | 92.8
615 | 92.59 | 91.33 | 92.92 | 91.51 | 92.03 | 92.5 | 92.83 | 92.85
614 | 92.55 | 91.26 | 92.86 | 91.46 | 91.96 | 92.45 | 92.77 | 92.78
613 | 92.5 | 91.25 | 92.82 | 91.46 | 91.95 | 92.41 | 92.75 | 92.76
612 | 92.51 | 91.23 | 92.82 | 91.44 | 91.93 | 92.41 | 92.74 | 92.8
611 | 92.53 | 91.21 | 92.85 | 91.46 | 91.93 | 92.43 | 92.77 | 92.81
610 | 92.47 | 91.17 | 92.79 | 91.38 | 91.88 | 92.35 | 92.7 | 92.76
609 | 92.53 | 91.23 | 92.87 | 91.48 | 91.96 | 92.44 | 92.75 | 92.81
608 | 92.51 | 91.22 | 92.86 | 91.4 | 91.91 | 92.37 | 92.71 | 92.8
607 | 92.45 | 91.17 | 92.85 | 91.41 | 91.86 | 92.35 | 92.68 | 92.75
606 | 92.45 | 91.16 | 92.79 | 91.37 | 91.88 | 92.35 | 92.68 | 92.78
605 | 92.47 | 91.19 | 92.8 | 91.4 | 91.89 | 92.36 | 92.72 | 92.82
604 | 92.41 | 91.15 | 92.8 | 91.34 | 91.86 | 92.33 | 92.66 | 92.75
603 | 92.46 | 91.23 | 92.89 | 91.47 | 91.94 | 92.42 | 92.76 | 92.83
602 | 92.49 | 91.19 | 92.81 | 91.38 | 91.89 | 92.32 | 92.67 | 92.77
601 | 92.45 | 91.13 | 92.78 | 91.34 | 91.82 | 92.3 | 92.67 | 92.74
600 | 92.47 | 91.14 | 92.83 | 91.37 | 91.85 | 92.32 | 92.67 | 92.79
599 | 92.42 | 91.1 | 92.78 | 91.35 | 91.84 | 92.3 | 92.66 | 92.76
598 | 92.42 | 91.09 | 92.77 | 91.33 | 91.81 | 92.3 | 92.63 | 92.73
597 | 92.47 | 91.18 | 92.87 | 91.39 | 91.9 | 92.34 | 92.68 | 92.78
596 | 92.49 | 91.13 | 92.81 | 91.39 | 91.85 | 92.32 | 92.65 | 92.8
595 | 92.36 | 91.11 | 92.77 | 91.32 | 91.8 | 92.29 | 92.61 | 92.76
594 | 92.39 | 91.11 | 92.75 | 91.32 | 91.82 | 92.32 | 92.65 | 92.79
593 | 92.43 | 91.13 | 92.79 | 91.33 | 91.84 | 92.32 | 92.65 | 92.81
592 | 92.39 | 91.07 | 92.76 | 91.28 | 91.79 | 92.25 | 92.62 | 92.73
591 | 92.44 | 91.13 | 92.83 | 91.37 | 91.85 | 92.28 | 92.65 | 92.78
590 | 92.4 | 91.06 | 92.77 | 91.28 | 91.79 | 92.25 | 92.63 | 92.76
589 | 92.43 | 91.1 | 92.82 | 91.35 | 91.83 | 92.31 | 92.66 | 92.82
588 | 92.36 | 91.04 | 92.75 | 91.29 | 91.77 | 92.28 | 92.59 | 92.78
587 | 92.38 | 91.08 | 92.75 | 91.31 | 91.77 | 92.25 | 92.6 | 92.76
586 | 92.32 | 91.04 | 92.72 | 91.27 | 91.73 | 92.2 | 92.57 | 92.72
585 | 92.43 | 91.12 | 92.81 | 91.34 | 91.81 | 92.28 | 92.62 | 92.81
584 | 92.3 | 91.01 | 92.71 | 91.23 | 91.76 | 92.2 | 92.56 | 92.72
583 | 92.32 | 91.03 | 92.73 | 91.26 | 91.74 | 92.26 | 92.56 | 92.74
582 | 92.36 | 91.05 | 92.76 | 91.28 | 91.77 | 92.24 | 92.62 | 92.76
581 | 92.35 | 91.03 | 92.76 | 91.26 | 91.76 | 92.23 | 92.61 | 92.77
580 | 92.28 | 90.95 | 92.69 | 91.17 | 91.68 | 92.16 | 92.55 | 92.68
579 | 92.33 | 91.04 | 92.79 | 91.27 | 91.75 | 92.22 | 92.61 | 92.76
578 | 92.3 | 90.98 | 92.74 | 91.24 | 91.69 | 92.19 | 92.55 | 92.76
577 | 92.26 | 90.96 | 92.69 | 91.21 | 91.67 | 92.15 | 92.52 | 92.74
576 | 92.31 | 90.99 | 92.73 | 91.22 | 91.71 | 92.21 | 92.55 | 92.73
575 | 92.3 | 90.96 | 92.74 | 91.25 | 91.69 | 92.23 | 92.54 | 92.77
574 | 92.26 | 90.95 | 92.69 | 91.23 | 91.67 | 92.19 | 92.52 | 92.73
573 | 92.29 | 90.97 | 92.74 | 91.25 | 91.7 | 92.22 | 92.51 | 92.79
572 | 92.28 | 90.93 | 92.69 | 91.2 | 91.68 | 92.17 | 92.55 | 92.74
571 | 92.28 | 90.93 | 92.69 | 91.18 | 91.67 | 92.15 | 92.54 | 92.72
570 | 92.28 | 90.94 | 92.73 | 91.21 | 91.71 | 92.17 | 92.57 | 92.74
569 | 92.27 | 90.94 | 92.74 | 91.21 | 91.69 | 92.2 | 92.56 | 92.75
568 | 92.24 | 90.9 | 92.68 | 91.17 | 91.61 | 92.15 | 92.49 | 92.71
567 | 92.26 | 90.95 | 92.74 | 91.22 | 91.68 | 92.18 | 92.51 | 92.75
566 | 92.29 | 90.93 | 92.72 | 91.2 | 91.68 | 92.16 | 92.51 | 92.76
565 | 92.22 | 90.91 | 92.69 | 91.17 | 91.68 | 92.13 | 92.48 | 92.72
564 | 92.24 | 90.92 | 92.74 | 91.2 | 91.67 | 92.16 | 92.53 | 92.76
563 | 92.24 | 90.89 | 92.73 | 91.21 | 91.66 | 92.17 | 92.53 | 92.76
562 | 92.18 | 90.87 | 92.68 | 91.16 | 91.63 | 92.11 | 92.53 | 92.77
561 | 92.24 | 90.88 | 92.71 | 91.17 | 91.66 | 92.16 | 92.53 | 92.76
560 | 92.18 | 90.86 | 92.68 | 91.15 | 91.62 | 92.14 | 92.51 | 92.75
559 | 92.19 | 90.88 | 92.72 | 91.2 | 91.65 | 92.17 | 92.49 | 92.79
558 | 92.16 | 90.83 | 92.67 | 91.15 | 91.61 | 92.12 | 92.48 | 92.73
557 | 92.16 | 90.85 | 92.68 | 91.16 | 91.61 | 92.11 | 92.49 | 92.71
556 | 92.19 | 90.85 | 92.73 | 91.21 | 91.62 | 92.12 | 92.51 | 92.74
555 | 92.2 | 90.85 | 92.74 | 91.19 | 91.64 | 92.15 | 92.51 | 92.77
554 | 92.17 | 90.81 | 92.67 | 91.14 | 91.59 | 92.09 | 92.47 | 92.72
553 | 92.17 | 90.84 | 92.7 | 91.16 | 91.65 | 92.12 | 92.48 | 92.77
552 | 92.15 | 90.8 | 92.69 | 91.13 | 91.62 | 92.09 | 92.5 | 92.75
551 | 92.09 | 90.77 | 92.66 | 91.08 | 91.58 | 92.06 | 92.45 | 92.72
550 | 92.12 | 90.83 | 92.72 | 91.15 | 91.61 | 92.12 | 92.5 | 92.79
549 | 92.14 | 90.81 | 92.7 | 91.14 | 91.59 | 92.11 | 92.47 | 92.77
548 | 92.15 | 90.82 | 92.71 | 91.15 | 91.59 | 92.12 | 92.5 | 92.79
547 | 92.14 | 90.84 | 92.76 | 91.21 | 91.63 | 92.14 | 92.49 | 92.78
546 | 92.12 | 90.77 | 92.72 | 91.16 | 91.58 | 92.1 | 92.5 | 92.8
545 | 92.08 | 90.75 | 92.71 | 91.12 | 91.54 | 92.08 | 92.45 | 92.75
544 | 92.13 | 90.78 | 92.74 | 91.16 | 91.58 | 92.09 | 92.47 | 92.77
543 | 92.12 | 90.78 | 92.71 | 91.14 | 91.58 | 92.09 | 92.48 | 92.78
542 | 92.09 | 90.76 | 92.7 | 91.11 | 91.56 | 92.06 | 92.45 | 92.79
541 | 92.07 | 90.78 | 92.72 | 91.13 | 91.58 | 92.08 | 92.48 | 92.76
540 | 92.06 | 90.75 | 92.71 | 91.1 | 91.55 | 92.11 | 92.46 | 92.78
539 | 92.08 | 90.76 | 92.71 | 91.12 | 91.56 | 92.11 | 92.48 | 92.79
538 | 92.11 | 90.78 | 92.74 | 91.15 | 91.6 | 92.13 | 92.5 | 92.82
537 | 92.08 | 90.78 | 92.73 | 91.16 | 91.58 | 92.14 | 92.49 | 92.83
536 | 92.05 | 90.74 | 92.73 | 91.11 | 91.54 | 92.1 | 92.44 | 92.78
535 | 92.07 | 90.73 | 92.75 | 91.15 | 91.56 | 92.09 | 92.45 | 92.78
534 | 92.02 | 90.69 | 92.7 | 91.11 | 91.53 | 92.1 | 92.45 | 92.78
533 | 92.01 | 90.68 | 92.68 | 91.08 | 91.51 | 92.06 | 92.42 | 92.76
532 | 92.03 | 90.72 | 92.73 | 91.11 | 91.54 | 92.09 | 92.46 | 92.79
531 | 92.01 | 90.72 | 92.74 | 91.11 | 91.54 | 92.08 | 92.46 | 92.82
530 | 91.99 | 90.7 | 92.73 | 91.09 | 91.52 | 92.07 | 92.46 | 92.8
529 | 91.97 | 90.68 | 92.71 | 91.08 | 91.51 | 92.06 | 92.44 | 92.77
528 | 91.97 | 90.69 | 92.71 | 91.09 | 91.51 | 92.09 | 92.47 | 92.81
527 | 91.99 | 90.68 | 92.72 | 91.09 | 91.52 | 92.1 | 92.47 | 92.82
526 | 91.99 | 90.68 | 92.73 | 91.11 | 91.52 | 92.09 | 92.46 | 92.82
525 | 91.97 | 90.67 | 92.73 | 91.09 | 91.51 | 92.07 | 92.46 | 92.81
524 | 91.95 | 90.64 | 92.72 | 91.08 | 91.48 | 92.05 | 92.45 | 92.8
523 | 91.96 | 90.65 | 92.74 | 91.11 | 91.49 | 92.06 | 92.46 | 92.81
522 | 91.93 | 90.63 | 92.72 | 91.09 | 91.48 | 92.06 | 92.46 | 92.83
521 | 91.91 | 90.63 | 92.74 | 91.08 | 91.49 | 92.06 | 92.46 | 92.8
520 | 91.92 | 90.64 | 92.75 | 91.08 | 91.5 | 92.08 | 92.46 | 92.8
519 | 91.91 | 90.64 | 92.75 | 91.08 | 91.49 | 92.08 | 92.48 | 92.79
518 | 91.89 | 90.61 | 92.73 | 91.07 | 91.47 | 92.07 | 92.47 | 92.79
517 | 91.9 | 90.63 | 92.73 | 91.1 | 91.49 | 92.07 | 92.48 | 92.81
516 | 91.87 | 90.61 | 92.72 | 91.06 | 91.44 | 92.06 | 92.48 | 92.8
515 | 91.88 | 90.58 | 92.72 | 91.06 | 91.43 | 92.04 | 92.46 | 92.79
514 | 91.88 | 90.59 | 92.74 | 91.07 | 91.44 | 92.05 | 92.47 | 92.79
513 | 91.84 | 90.55 | 92.71 | 91.04 | 91.4 | 92.02 | 92.45 | 92.78
512 | 91.83 | 90.55 | 92.71 | 91.03 | 91.4 | 92.02 | 92.44 | 92.78
511 | 91.83 | 90.57 | 92.74 | 91.04 | 91.41 | 92.04 | 92.43 | 92.78
510 | 91.8 | 90.55 | 92.73 | 91 | 91.4 | 92.03 | 92.43 | 92.78
509 | 91.79 | 90.55 | 92.73 | 91.01 | 91.4 | 92.03 | 92.43 | 92.78
508 | 91.8 | 90.54 | 92.73 | 91.02 | 91.4 | 92.03 | 92.43 | 92.77
507 | 91.81 | 90.52 | 92.72 | 91.01 | 91.4 | 92.03 | 92.43 | 92.77
506 | 91.8 | 90.52 | 92.72 | 90.99 | 91.39 | 92.01 | 92.41 | 92.77
505 | 91.78 | 90.51 | 92.71 | 90.97 | 91.37 | 91.99 | 92.41 | 92.75
504 | 91.8 | 90.47 | 92.67 | 90.95 | 91.33 | 91.98 | 92.41 | 92.76
503 | 91.81 | 90.48 | 92.69 | 90.98 | 91.35 | 92 | 92.42 | 92.77
502 | 91.82 | 90.5 | 92.72 | 90.99 | 91.38 | 92.02 | 92.43 | 92.78
501 | 91.83 | 90.49 | 92.7 | 90.96 | 91.36 | 92.02 | 92.4 | 92.77
500 | 91.87 | 90.49 | 92.72 | 90.97 | 91.39 | 92.02 | 92.4 | 92.79
499 | 91.88 | 90.5 | 92.75 | 90.98 | 91.42 | 92.03 | 92.43 | 92.83
498 | 91.87 | 90.48 | 92.75 | 90.97 | 91.42 | 92.04 | 92.43 | 92.81
497 | 91.91 | 90.47 | 92.76 | 90.98 | 91.42 | 92.04 | 92.42 | 92.81
496 | 91.96 | 90.5 | 92.78 | 91 | 91.45 | 92.04 | 92.42 | 92.83
495 | 91.98 | 90.51 | 92.76 | 91.02 | 91.47 | 92.06 | 92.43 | 92.84
494 | 92.01 | 90.51 | 92.76 | 91.02 | 91.48 | 92.05 | 92.44 | 92.83
493 | 92.02 | 90.49 | 92.78 | 91.01 | 91.46 | 92.02 | 92.43 | 92.81
492 | 91.99 | 90.47 | 92.77 | 90.99 | 91.44 | 92.03 | 92.44 | 92.81
491 | 92 | 90.47 | 92.75 | 90.99 | 91.44 | 92.04 | 92.43 | 92.83
490 | 92.04 | 90.48 | 92.78 | 90.99 | 91.47 | 92.05 | 92.42 | 92.84
489 | 92.06 | 90.46 | 92.81 | 90.98 | 91.51 | 92.06 | 92.42 | 92.84
488 | 92.07 | 90.46 | 92.83 | 90.99 | 91.52 | 92.05 | 92.43 | 92.85
487 | 92.04 | 90.45 | 92.82 | 90.99 | 91.49 | 92.04 | 92.43 | 92.85
486 | 92.05 | 90.46 | 92.82 | 91.01 | 91.5 | 92.05 | 92.42 | 92.87
485 | 92.06 | 90.47 | 92.83 | 91.03 | 91.5 | 92.05 | 92.41 | 92.89
484 | 92.04 | 90.47 | 92.84 | 91.03 | 91.5 | 92.05 | 92.42 | 92.92
483 | 92.01 | 90.45 | 92.84 | 91.01 | 91.49 | 92.04 | 92.42 | 92.93
482 | 91.95 | 90.43 | 92.83 | 91 | 91.46 | 92.02 | 92.43 | 92.91
481 | 91.89 | 90.39 | 92.83 | 91 | 91.43 | 92.01 | 92.45 | 92.9
480 | 91.8 | 90.34 | 92.81 | 90.96 | 91.39 | 91.98 | 92.42 | 92.88
479 | 91.77 | 90.35 | 92.81 | 90.97 | 91.37 | 91.97 | 92.41 | 92.87
478 | 91.76 | 90.37 | 92.84 | 90.99 | 91.39 | 91.98 | 92.42 | 92.89
477 | 91.74 | 90.37 | 92.86 | 90.99 | 91.38 | 91.99 | 92.42 | 92.89
476 | 91.72 | 90.36 | 92.84 | 90.99 | 91.36 | 91.99 | 92.43 | 92.9
475 | 91.7 | 90.35 | 92.82 | 90.98 | 91.35 | 91.98 | 92.43 | 92.91
474 | 91.67 | 90.32 | 92.8 | 90.96 | 91.31 | 91.96 | 92.4 | 92.88
473 | 91.65 | 90.31 | 92.82 | 90.96 | 91.3 | 91.95 | 92.38 | 92.89
472 | 91.64 | 90.3 | 92.83 | 90.97 | 91.33 | 91.95 | 92.4 | 92.9
471 | 91.6 | 90.26 | 92.82 | 90.96 | 91.3 | 91.95 | 92.41 | 92.89
470 | 91.55 | 90.23 | 92.8 | 90.93 | 91.27 | 91.94 | 92.4 | 92.88
469 | 91.54 | 90.25 | 92.81 | 90.92 | 91.28 | 91.94 | 92.41 | 92.9
468 | 91.54 | 90.25 | 92.84 | 90.93 | 91.27 | 91.95 | 92.41 | 92.9
467 | 91.55 | 90.25 | 92.85 | 90.94 | 91.28 | 91.95 | 92.41 | 92.89
466 | 91.54 | 90.25 | 92.85 | 90.95 | 91.27 | 91.92 | 92.41 | 92.9
465 | 91.51 | 90.22 | 92.83 | 90.94 | 91.25 | 91.91 | 92.37 | 92.86
464 | 91.52 | 90.2 | 92.81 | 90.92 | 91.22 | 91.9 | 92.39 | 92.87
463 | 91.53 | 90.18 | 92.81 | 90.91 | 91.22 | 91.9 | 92.41 | 92.88
462 | 91.49 | 90.17 | 92.8 | 90.87 | 91.21 | 91.87 | 92.35 | 92.86
461 | 91.48 | 90.17 | 92.81 | 90.89 | 91.21 | 91.87 | 92.34 | 92.88
460 | 91.52 | 90.16 | 92.82 | 90.9 | 91.22 | 91.89 | 92.36 | 92.9
459 | 91.54 | 90.16 | 92.83 | 90.91 | 91.23 | 91.89 | 92.35 | 92.91
458 | 91.56 | 90.19 | 92.84 | 90.93 | 91.28 | 91.91 | 92.37 | 92.92
457 | 91.61 | 90.2 | 92.87 | 90.93 | 91.32 | 91.92 | 92.42 | 92.94
456 | 91.61 | 90.17 | 92.84 | 90.9 | 91.3 | 91.9 | 92.38 | 92.92
455 | 91.62 | 90.15 | 92.82 | 90.89 | 91.28 | 91.89 | 92.34 | 92.9
454 | 91.68 | 90.17 | 92.84 | 90.91 | 91.31 | 91.89 | 92.35 | 92.92
453 | 91.71 | 90.17 | 92.86 | 90.93 | 91.32 | 91.92 | 92.36 | 92.92
452 | 91.73 | 90.14 | 92.87 | 90.9 | 91.32 | 91.9 | 92.38 | 92.93
451 | 91.77 | 90.17 | 92.89 | 90.92 | 91.35 | 91.92 | 92.4 | 92.95
450 | 91.77 | 90.14 | 92.88 | 90.91 | 91.35 | 91.91 | 92.34 | 92.95
449 | 91.8 | 90.12 | 92.88 | 90.94 | 91.35 | 91.93 | 92.32 | 92.95
448 | 91.82 | 90.11 | 92.9 | 90.93 | 91.35 | 91.94 | 92.33 | 92.96
447 | 91.82 | 90.11 | 92.9 | 90.91 | 91.36 | 91.93 | 92.33 | 92.96
446 | 91.83 | 90.13 | 92.88 | 90.89 | 91.38 | 91.93 | 92.33 | 92.94
445 | 91.81 | 90.12 | 92.86 | 90.9 | 91.35 | 91.91 | 92.29 | 92.94
444 | 91.78 | 90.05 | 92.85 | 90.89 | 91.33 | 91.89 | 92.29 | 92.92
443 | 91.78 | 90.08 | 92.89 | 90.91 | 91.35 | 91.91 | 92.33 | 92.96
442 | 91.76 | 90.07 | 92.9 | 90.9 | 91.31 | 91.91 | 92.32 | 92.96
441 | 91.74 | 90.06 | 92.92 | 90.91 | 91.34 | 91.9 | 92.31 | 92.95
440 | 91.7 | 90.03 | 92.88 | 90.89 | 91.34 | 91.86 | 92.29 | 92.94
439 | 91.67 | 90.02 | 92.91 | 90.87 | 91.32 | 91.85 | 92.32 | 92.96
438 | 91.62 | 89.97 | 92.86 | 90.85 | 91.26 | 91.83 | 92.25 | 92.93
437 | 91.62 | 89.96 | 92.85 | 90.83 | 91.25 | 91.84 | 92.23 | 92.93
436 | 91.61 | 89.97 | 92.86 | 90.84 | 91.25 | 91.83 | 92.24 | 92.93
435 | 91.62 | 89.97 | 92.88 | 90.86 | 91.26 | 91.82 | 92.25 | 92.94
434 | 91.61 | 89.95 | 92.88 | 90.84 | 91.23 | 91.8 | 92.24 | 92.95
433 | 91.6 | 89.95 | 92.89 | 90.87 | 91.24 | 91.82 | 92.25 | 92.96
432 | 91.59 | 89.89 | 92.88 | 90.82 | 91.26 | 91.8 | 92.23 | 92.94
431 | 91.59 | 89.91 | 92.89 | 90.82 | 91.26 | 91.8 | 92.23 | 92.93
430 | 91.59 | 89.93 | 92.9 | 90.85 | 91.24 | 91.78 | 92.21 | 92.94
429 | 91.55 | 89.88 | 92.86 | 90.83 | 91.21 | 91.75 | 92.17 | 92.89
428 | 91.52 | 89.89 | 92.87 | 90.81 | 91.18 | 91.79 | 92.2 | 92.92
427 | 91.51 | 89.88 | 92.89 | 90.81 | 91.19 | 91.73 | 92.18 | 92.94
426 | 91.45 | 89.82 | 92.84 | 90.79 | 91.17 | 91.66 | 92.11 | 92.89
425 | 91.47 | 89.84 | 92.88 | 90.81 | 91.18 | 91.71 | 92.17 | 92.94
424 | 91.45 | 89.78 | 92.87 | 90.77 | 91.15 | 91.68 | 92.14 | 92.93
423 | 91.45 | 89.76 | 92.87 | 90.79 | 91.14 | 91.68 | 92.14 | 92.93
422 | 91.41 | 89.75 | 92.86 | 90.77 | 91.11 | 91.7 | 92.14 | 92.93
421 | 91.44 | 89.75 | 92.88 | 90.77 | 91.14 | 91.7 | 92.14 | 92.92
420 | 91.43 | 89.74 | 92.86 | 90.77 | 91.14 | 91.69 | 92.16 | 92.93
419 | 91.37 | 89.71 | 92.83 | 90.75 | 91.08 | 91.65 | 92.1 | 92.91
418 | 91.37 | 89.72 | 92.84 | 90.75 | 91.08 | 91.65 | 92.09 | 92.89
417 | 91.34 | 89.69 | 92.86 | 90.72 | 91.07 | 91.61 | 92.09 | 92.87
416 | 91.32 | 89.67 | 92.82 | 90.7 | 91.03 | 91.62 | 92.05 | 92.86
415 | 91.32 | 89.67 | 92.86 | 90.73 | 91.06 | 91.64 | 92.07 | 92.89
414 | 91.29 | 89.62 | 92.83 | 90.68 | 91.03 | 91.56 | 92.04 | 92.85
413 | 91.29 | 89.63 | 92.85 | 90.71 | 91.04 | 91.56 | 92.04 | 92.88
412 | 91.28 | 89.58 | 92.83 | 90.68 | 91.03 | 91.57 | 92.05 | 92.89
411 | 91.27 | 89.57 | 92.81 | 90.7 | 90.99 | 91.55 | 92.03 | 92.89
410 | 91.22 | 89.54 | 92.79 | 90.65 | 90.98 | 91.53 | 92.01 | 92.88
409 | 91.19 | 89.5 | 92.79 | 90.63 | 90.96 | 91.51 | 91.97 | 92.85
408 | 91.16 | 89.51 | 92.8 | 90.62 | 90.93 | 91.49 | 91.95 | 92.81
407 | 91.15 | 89.51 | 92.8 | 90.65 | 90.92 | 91.49 | 91.94 | 92.83
406 | 91.14 | 89.49 | 92.79 | 90.64 | 90.89 | 91.47 | 91.89 | 92.8
405 | 91.09 | 89.45 | 92.78 | 90.61 | 90.88 | 91.47 | 91.89 | 92.82
404 | 91.1 | 89.42 | 92.78 | 90.56 | 90.89 | 91.43 | 91.88 | 92.8
403 | 91.12 | 89.46 | 92.8 | 90.61 | 90.94 | 91.45 | 91.93 | 92.82
402 | 91.03 | 89.38 | 92.72 | 90.55 | 90.85 | 91.38 | 91.83 | 92.77
401 | 91.04 | 89.36 | 92.74 | 90.56 | 90.84 | 91.36 | 91.84 | 92.76
400 | 91.01 | 89.32 | 92.75 | 90.55 | 90.81 | 91.35 | 91.81 | 92.77
399 | 91 | 89.29 | 92.75 | 90.56 | 90.83 | 91.34 | 91.82 | 92.75
398 | 90.94 | 89.27 | 92.69 | 90.48 | 90.77 | 91.28 | 91.8 | 92.76
397 | 90.96 | 89.26 | 92.75 | 90.5 | 90.77 | 91.26 | 91.77 | 92.74
396 | 90.88 | 89.23 | 92.66 | 90.45 | 90.74 | 91.23 | 91.72 | 92.67
395 | 90.89 | 89.22 | 92.71 | 90.5 | 90.74 | 91.26 | 91.73 | 92.76
394 | 90.87 | 89.19 | 92.71 | 90.47 | 90.73 | 91.24 | 91.7 | 92.74
393 | 90.85 | 89.16 | 92.7 | 90.46 | 90.7 | 91.17 | 91.65 | 92.68
392 | 90.84 | 89.17 | 92.7 | 90.42 | 90.71 | 91.2 | 91.65 | 92.76
391 | 90.85 | 89.14 | 92.73 | 90.46 | 90.7 | 91.18 | 91.66 | 92.72
390 | 90.74 | 89.05 | 92.62 | 90.38 | 90.58 | 91.12 | 91.54 | 92.62
389 | 90.77 | 89.05 | 92.66 | 90.4 | 90.62 | 91.11 | 91.57 | 92.69
388 | 90.75 | 89.02 | 92.64 | 90.37 | 90.6 | 91.09 | 91.52 | 92.7
387 | 90.68 | 88.98 | 92.62 | 90.34 | 90.56 | 91.01 | 91.52 | 92.61
386 | 90.67 | 88.99 | 92.62 | 90.33 | 90.57 | 91.07 | 91.55 | 92.62
385 | 90.66 | 88.98 | 92.62 | 90.36 | 90.58 | 91.04 | 91.5 | 92.63
384 | 90.66 | 88.92 | 92.6 | 90.35 | 90.55 | 90.99 | 91.4 | 92.6
383 | 90.6 | 88.91 | 92.57 | 90.3 | 90.49 | 90.92 | 91.35 | 92.57
382 | 90.64 | 88.95 | 92.64 | 90.31 | 90.54 | 90.98 | 91.4 | 92.65
381 | 90.57 | 88.84 | 92.59 | 90.24 | 90.46 | 90.89 | 91.34 | 92.55
380 | 90.6 | 88.86 | 92.6 | 90.33 | 90.5 | 90.9 | 91.3 | 92.61
379 | 90.57 | 88.82 | 92.57 | 90.29 | 90.46 | 90.87 | 91.23 | 92.59
378 | 90.28 | 88.3 | 92.43 | 89.82 | 90.13 | 90.54 | 90.68 | 92.18
377 | 90.21 | 88.3 | 92.35 | 89.75 | 90.01 | 90.4 | 90.62 | 92.16
376 | 90.27 | 88.33 | 92.44 | 89.74 | 90.11 | 90.49 | 90.7 | 92.2
375 | 90.19 | 88.3 | 92.39 | 89.75 | 90.07 | 90.47 | 90.61 | 92.15
374 | 90.18 | 88.17 | 92.3 | 89.68 | 90 | 90.31 | 90.52 | 92.11
373 | 90.13 | 88.24 | 92.32 | 89.74 | 89.98 | 90.37 | 90.53 | 92.13
372 | 90.06 | 88.16 | 92.21 | 89.63 | 89.92 | 90.21 | 90.47 | 92.06
371 | 89.99 | 88.03 | 92.17 | 89.56 | 89.91 | 90.18 | 90.35 | 92.03
370 | 90.11 | 88.14 | 92.31 | 89.61 | 89.9 | 90.25 | 90.42 | 92.09
369 | 90 | 88.01 | 92.22 | 89.57 | 89.81 | 90.17 | 90.31 | 92.03
368 | 89.94 | 87.94 | 92.16 | 89.48 | 89.75 | 90.08 | 90.25 | 91.95
367 | 89.95 | 87.92 | 92.14 | 89.48 | 89.77 | 90 | 90.14 | 91.96
366 | 89.89 | 87.82 | 92.08 | 89.49 | 89.72 | 90.01 | 90.07 | 91.89
365 | 89.83 | 87.79 | 92.03 | 89.37 | 89.62 | 89.93 | 89.93 | 91.84
364 | 89.84 | 87.85 | 92.07 | 89.41 | 89.68 | 89.96 | 89.98 | 91.89
363 | 89.81 | 87.8 | 92.06 | 89.48 | 89.66 | 89.92 | 89.92 | 91.87
362 | 89.72 | 87.72 | 92.01 | 89.36 | 89.6 | 89.82 | 89.82 | 91.8
361 | 89.65 | 87.62 | 92.01 | 89.29 | 89.53 | 89.75 | 89.76 | 91.77
360 | 89.63 | 87.63 | 91.92 | 89.24 | 89.49 | 89.69 | 89.68 | 91.72
359 | 89.56 | 87.52 | 91.86 | 89.19 | 89.37 | 89.57 | 89.54 | 91.66
358 | 89.6 | 87.52 | 91.88 | 89.19 | 89.44 | 89.61 | 89.51 | 91.68
357 | 89.54 | 87.47 | 91.91 | 89.16 | 89.38 | 89.49 | 89.42 | 91.65
356 | 89.47 | 87.39 | 91.83 | 89.14 | 89.32 | 89.41 | 89.3 | 91.6
355 | 89.41 | 87.35 | 91.8 | 89.09 | 89.29 | 89.37 | 89.27 | 91.6
354 | 89.41 | 87.34 | 91.79 | 89.09 | 89.3 | 89.34 | 89.18 | 91.57
353 | 89.32 | 87.2 | 91.74 | 88.97 | 89.17 | 89.23 | 89.04 | 91.49
352 | 89.35 | 87.22 | 91.74 | 89.02 | 89.16 | 89.22 | 89 | 91.48
351 | 89.31 | 87.17 | 91.7 | 89.01 | 89.11 | 89.16 | 88.88 | 91.47
350 | 89.23 | 87.02 | 91.63 | 88.9 | 89.07 | 89.03 | 88.75 | 91.43
349 | 89.19 | 86.97 | 91.59 | 88.87 | 89.02 | 89.04 | 88.68 | 91.4
348 | 89.14 | 86.94 | 91.58 | 88.84 | 89 | 88.95 | 88.59 | 91.41
347 | 89.07 | 86.89 | 91.6 | 88.81 | 88.95 | 88.9 | 88.48 | 91.34
346 | 89.08 | 86.83 | 91.53 | 88.8 | 88.92 | 88.86 | 88.38 | 91.29
345 | 89.03 | 86.76 | 91.45 | 88.7 | 88.84 | 88.76 | 88.25 | 91.24
344 | 89.02 | 86.76 | 91.47 | 88.7 | 88.86 | 88.68 | 88.13 | 91.25
343 | 88.97 | 86.73 | 91.36 | 88.65 | 88.79 | 88.63 | 88.04 | 91.19
342 | 88.87 | 86.64 | 91.32 | 88.53 | 88.71 | 88.48 | 87.85 | 91.11
341 | 88.8 | 86.53 | 91.3 | 88.52 | 88.62 | 88.32 | 87.66 | 91.09
340 | 88.82 | 86.47 | 91.32 | 88.53 | 88.62 | 88.29 | 87.57 | 91.06
339 | 88.74 | 86.38 | 91.25 | 88.44 | 88.54 | 88.14 | 87.32 | 90.98
338 | 88.65 | 86.34 | 91.2 | 88.34 | 88.46 | 87.99 | 87.09 | 90.93
337 | 88.66 | 86.24 | 91.1 | 88.3 | 88.38 | 87.86 | 86.9 | 90.89
336 | 88.57 | 86.15 | 91.05 | 88.31 | 88.33 | 87.8 | 86.71 | 90.85
335 | 88.47 | 86.04 | 90.99 | 88.2 | 88.24 | 87.64 | 86.49 | 90.75
334 | 88.42 | 85.96 | 90.99 | 88.22 | 88.23 | 87.5 | 86.3 | 90.68
333 | 88.34 | 85.87 | 90.87 | 88.17 | 88.1 | 87.34 | 86.1 | 90.54
332 | 88.29 | 85.84 | 90.85 | 88.17 | 88.14 | 87.31 | 85.95 | 90.59
331 | 88.28 | 85.75 | 90.81 | 88.09 | 88.04 | 87.2 | 85.7 | 90.52
330 | 88.18 | 85.6 | 90.71 | 88.01 | 87.93 | 87.08 | 85.49 | 90.47
329 | 88.03 | 85.52 | 90.65 | 87.91 | 87.87 | 86.93 | 85.26 | 90.35
328 | 88.03 | 85.46 | 90.61 | 87.86 | 87.84 | 86.84 | 85.13 | 90.32
327 | 87.9 | 85.28 | 90.5 | 87.75 | 87.75 | 86.7 | 84.99 | 90.21
326 | 87.86 | 85.22 | 90.48 | 87.77 | 87.68 | 86.64 | 84.85 | 90.19
325 | 87.79 | 85.17 | 90.45 | 87.72 | 87.61 | 86.56 | 84.76 | 90.13
324 | 87.72 | 85.05 | 90.33 | 87.6 | 87.47 | 86.42 | 84.58 | 90.07
323 | 87.78 | 85.06 | 90.35 | 87.56 | 87.52 | 86.42 | 84.46 | 90.04
322 | 87.71 | 84.99 | 90.32 | 87.54 | 87.53 | 86.33 | 84.32 | 90.04
321 | 87.58 | 84.88 | 90.22 | 87.46 | 87.44 | 86.19 | 84.1 | 89.96
320 | 87.52 | 84.74 | 90.11 | 87.32 | 87.33 | 86.03 | 83.89 | 89.83
319 | 87.5 | 84.64 | 90.13 | 87.32 | 87.24 | 85.94 | 83.7 | 89.84
318 | 87.11 | 84.48 | 90.05 | 87.22 | 87.07 | 85.74 | 83.62 | 89.8
317 | 86.44 | 84.23 | 89.81 | 87.15 | 86.71 | 85.44 | 83.37 | 89.82
316 | 86.36 | 84.14 | 89.73 | 87.11 | 86.59 | 85.31 | 83.13 | 89.75
315 | 86.28 | 84.02 | 89.66 | 87.03 | 86.53 | 85.18 | 82.91 | 89.66
314 | 86.16 | 83.85 | 89.56 | 86.94 | 86.39 | 84.98 | 82.56 | 89.58
313 | 85.96 | 83.67 | 89.43 | 86.81 | 86.24 | 84.74 | 82.23 | 89.45
312 | 85.83 | 83.52 | 89.35 | 86.75 | 86.13 | 84.55 | 81.93 | 89.34
311 | 85.68 | 83.33 | 89.21 | 86.62 | 85.97 | 84.33 | 81.58 | 89.22
310 | 85.56 | 83.18 | 89.12 | 86.54 | 85.81 | 84.12 | 81.25 | 89.09
309 | 85.47 | 83.07 | 89.07 | 86.48 | 85.7 | 83.92 | 80.91 | 88.97
308 | 85.27 | 82.88 | 88.92 | 86.35 | 85.54 | 83.66 | 80.46 | 88.84
307 | 85.11 | 82.7 | 88.78 | 86.28 | 85.38 | 83.44 | 80.09 | 88.74
306 | 85 | 82.55 | 88.71 | 86.2 | 85.29 | 83.27 | 79.75 | 88.64
305 | 84.8 | 82.31 | 88.55 | 86.05 | 85.09 | 83.01 | 79.33 | 88.49
304 | 84.65 | 82.14 | 88.43 | 85.96 | 84.96 | 82.81 | 79 | 88.35
303 | 84.58 | 82 | 88.38 | 85.9 | 84.88 | 82.65 | 78.71 | 88.22
302 | 84.45 | 81.84 | 88.27 | 85.78 | 84.73 | 82.48 | 78.41 | 88.1
301 | 84.3 | 81.66 | 88.13 | 85.65 | 84.56 | 82.28 | 78.13 | 87.98
300 | 84.23 | 81.51 | 88.05 | 85.57 | 84.46 | 82.15 | 77.87 | 87.89
299 | 84.16 | 81.37 | 87.96 | 85.48 | 84.38 | 82.02 | 77.63 | 87.8
298 | 84.03 | 81.2 | 87.86 | 85.38 | 84.24 | 81.82 | 77.31 | 87.64
297 | 83.95 | 81.05 | 87.77 | 85.3 | 84.11 | 81.61 | 76.95 | 87.5
296 | 83.75 | 80.8 | 87.57 | 85.14 | 83.93 | 81.34 | 76.5 | 87.29
295 | 83.53 | 80.56 | 87.41 | 84.97 | 83.72 | 81.04 | 75.99 | 87.12
294 | 83.33 | 80.35 | 87.26 | 84.83 | 83.54 | 80.77 | 75.49 | 86.99
293 | 83.09 | 80.06 | 87.06 | 84.65 | 83.29 | 80.44 | 74.91 | 86.75
292 | 82.87 | 79.77 | 86.89 | 84.5 | 83.04 | 80.11 | 74.38 | 86.53
291 | 82.67 | 79.48 | 86.71 | 84.35 | 82.82 | 79.79 | 73.87 | 86.31
290 | 82.35 | 79.13 | 86.43 | 84.06 | 82.48 | 79.44 | 73.3 | 86.03
289 | 82.04 | 78.74 | 86.16 | 83.75 | 82.1 | 79.08 | 72.71 | 85.74
288 | 81.75 | 78.37 | 85.91 | 83.45 | 81.74 | 78.77 | 72.17 | 85.44
287 | 81.39 | 77.91 | 85.6 | 83.13 | 81.32 | 78.41 | 71.59 | 85.11
286 | 80.97 | 77.4 | 85.26 | 82.76 | 80.85 | 78.03 | 70.98 | 84.69
285 | 80.58 | 76.91 | 84.92 | 82.37 | 80.37 | 77.66 | 70.35 | 84.26
284 | 80.21 | 76.42 | 84.59 | 81.99 | 79.92 | 77.3 | 69.76 | 83.88
283 | 79.88 | 75.96 | 84.3 | 81.66 | 79.51 | 76.96 | 69.22 | 83.55
282 | 79.57 | 75.61 | 84.05 | 81.43 | 79.19 | 76.63 | 68.71 | 83.3
281 | 79.25 | 75.22 | 83.79 | 81.18 | 78.87 | 76.27 | 68.14 | 83.05
280 | 78.96 | 74.84 | 83.57 | 80.96 | 78.55 | 75.91 | 67.58 | 82.8
279 | 78.66 | 74.49 | 83.32 | 80.74 | 78.22 | 75.54 | 66.96 | 82.5
278 | 78.33 | 74.12 | 83.02 | 80.48 | 77.86 | 75.13 | 66.37 | 82.24
277 | 78.05 | 73.8 | 82.78 | 80.26 | 77.56 | 74.79 | 65.89 | 82
276 | 77.79 | 73.5 | 82.58 | 80.06 | 77.28 | 74.47 | 65.4 | 81.73
275 | 77.47 | 73.15 | 82.33 | 79.79 | 76.96 | 74.08 | 64.87 | 81.45
274 | 77.2 | 72.85 | 82.09 | 79.59 | 76.68 | 73.69 | 64.32 | 81.2
273 | 76.94 | 72.6 | 81.86 | 79.43 | 76.44 | 73.27 | 63.71 | 80.95
272 | 76.61 | 72.3 | 81.58 | 79.2 | 76.15 | 72.71 | 62.97 | 80.68
271 | 76.27 | 71.95 | 81.3 | 78.98 | 75.82 | 72.08 | 62.12 | 80.38
270 | 75.89 | 71.53 | 80.95 | 78.72 | 75.41 | 71.37 | 61.12 | 80.03
269 | 75.43 | 71.04 | 80.52 | 78.4 | 74.91 | 70.58 | 60.06 | 79.6
268 | 75.03 | 70.61 | 80.12 | 78.1 | 74.44 | 69.86 | 59.09 | 79.21
267 | 74.64 | 70.2 | 79.75 | 77.83 | 74.04 | 69.21 | 58.23 | 78.83
266 | 74.2 | 69.74 | 79.38 | 77.52 | 73.6 | 68.57 | 57.43 | 78.44
265 | 73.79 | 69.3 | 79.02 | 77.2 | 73.18 | 68.01 | 56.72 | 78.09
264 | 73.39 | 68.88 | 78.65 | 76.9 | 72.79 | 67.49 | 56.05 | 77.71
263 | 72.99 | 68.43 | 78.26 | 76.58 | 72.35 | 66.91 | 55.34 | 77.32
262 | 72.6 | 67.99 | 77.88 | 76.25 | 71.92 | 66.34 | 54.62 | 76.95
261 | 72.18 | 67.53 | 77.47 | 75.9 | 71.49 | 65.77 | 53.89 | 76.53
260 | 71.68 | 66.99 | 76.98 | 75.47 | 70.96 | 65.13 | 53.13 | 76.08
259 | 71.22 | 66.46 | 76.51 | 75.04 | 70.44 | 64.53 | 52.43 | 75.62
258 | 70.77 | 65.92 | 76.03 | 74.6 | 69.93 | 63.96 | 51.76 | 75.13
257 | 70.31 | 65.38 | 75.54 | 74.14 | 69.41 | 63.39 | 51.11 | 74.65
256 | 69.89 | 64.86 | 75.07 | 73.69 | 68.9 | 62.86 | 50.53 | 74.18
255 | 69.43 | 64.33 | 74.57 | 73.21 | 68.39 | 62.33 | 49.99 | 73.65
254 | 68.94 | 63.78 | 74.02 | 72.68 | 67.84 | 61.8 | 49.42 | 73.12
253 | 68.45 | 63.21 | 73.44 | 72.16 | 67.28 | 61.27 | 48.81 | 72.61
252 | 67.9 | 62.6 | 72.81 | 71.55 | 66.69 | 60.65 | 48.12 | 72.03
251 | 67.24 | 61.88 | 72.1 | 70.85 | 65.99 | 59.94 | 47.33 | 71.34
250 | 66.53 | 61.12 | 71.34 | 70.13 | 65.26 | 59.14 | 46.45 | 70.58
249 | 65.75 | 60.25 | 70.5 | 69.36 | 64.42 | 58.27 | 45.43 | 69.73
248 | 64.82 | 59.27 | 69.53 | 68.46 | 63.43 | 57.3 | 44.32 | 68.78
247 | 63.85 | 58.22 | 68.48 | 67.49 | 62.4 | 56.31 | 43.17 | 67.81
246 | 62.81 | 57.1 | 67.35 | 66.46 | 61.31 | 55.25 | 41.98 | 66.74
245 | 61.61 | 55.84 | 66.11 | 65.28 | 60.08 | 54.09 | 40.7 | 65.5
244 | 60.24 | 54.43 | 64.7 | 63.96 | 58.68 | 52.83 | 39.36 | 64.13
243 | 58.73 | 52.87 | 63.15 | 62.49 | 57.12 | 51.48 | 37.88 | 62.62
242 | 56.99 | 51.06 | 61.38 | 60.8 | 55.34 | 50.01 | 36.26 | 60.91
241 | 55.07 | 49.11 | 59.47 | 58.95 | 53.38 | 48.42 | 34.56 | 59.06
240 | 52.88 | 46.93 | 57.36 | 56.88 | 51.21 | 46.63 | 32.71 | 56.97
239 | 50.47 | 44.57 | 55.04 | 54.66 | 48.84 | 44.69 | 30.75 | 54.69
238 | 47.88 | 42.11 | 52.59 | 52.32 | 46.35 | 42.62 | 28.71 | 52.28
237 | 45.19 | 39.55 | 50.01 | 49.91 | 43.76 | 40.45 | 26.64 | 49.77
236 | 42.4 | 36.92 | 47.29 | 47.34 | 41.08 | 38.21 | 24.58 | 47.15
235 | 39.55 | 34.24 | 44.49 | 44.66 | 38.31 | 35.91 | 22.56 | 44.42
234 | 36.64 | 31.51 | 41.56 | 41.83 | 35.45 | 33.54 | 20.6 | 41.56
233 | 33.64 | 28.69 | 38.48 | 38.81 | 32.48 | 31.08 | 18.67 | 38.57
232 | 30.64 | 25.88 | 35.34 | 35.68 | 29.5 | 28.58 | 16.8 | 35.49
231 | 27.61 | 23.09 | 32.11 | 32.47 | 26.49 | 26.02 | 14.94 | 32.34
230 | 24.59 | 20.33 | 28.83 | 29.18 | 23.51 | 23.41 | 13.12 | 29.13
229 | 21.65 | 17.71 | 25.57 | 25.94 | 20.63 | 20.79 | 11.39 | 25.97
228 | 18.83 | 15.23 | 22.39 | 22.77 | 17.87 | 18.21 | 9.75 | 22.86
227 | 16.11 | 12.88 | 19.29 | 19.67 | 15.24 | 15.69 | 8.2 | 19.84
226 | 13.56 | 10.71 | 16.32 | 16.71 | 12.78 | 13.27 | 6.78 | 16.94
225 | 11.19 | 8.73 | 13.54 | 13.93 | 10.51 | 11.01 | 5.49 | 14.2
224 | 9.04 | 6.97 | 11.01 | 11.39 | 8.46 | 8.93 | 4.35 | 11.68
223 | 7.15 | 5.44 | 8.75 | 9.1 | 6.68 | 7.09 | 3.37 | 9.41
222 | 5.51 | 4.15 | 6.78 | 7.11 | 5.14 | 5.48 | 2.55 | 7.41
221 | 4.14 | 3.07 | 5.11 | 5.4 | 3.85 | 4.12 | 1.88 | 5.69
220 | 3.02 | 2.21 | 3.74 | 3.99 | 2.81 | 3.02 | 1.34 | 4.26
219 | 2.13 | 1.55 | 2.65 | 2.87 | 1.99 | 2.14 | 0.93 | 3.1
218 | 1.47 | 1.04 | 1.83 | 2 | 1.36 | 1.47 | 0.63 | 2.19
217 | 0.97 | 0.69 | 1.22 | 1.35 | 0.91 | 0.98 | 0.41 | 1.51
216 | 0.63 | 0.44 | 0.8 | 0.89 | 0.59 | 0.64 | 0.26 | 1.01
215 | 0.4 | 0.27 | 0.5 | 0.57 | 0.37 | 0.4 | 0.16 | 0.66
214 | 0.24 | 0.16 | 0.31 | 0.36 | 0.22 | 0.25 | 0.1 | 0.42
213 | 0.15 | 0.1 | 0.19 | 0.22 | 0.14 | 0.15 | 0.05 | 0.26
212 | 0.08 | 0.06 | 0.11 | 0.13 | 0.08 | 0.09 | 0.03 | 0.16
211 | 0.05 | 0.03 | 0.06 | 0.07 | 0.04 | 0.05 | 0.01 | 0.1
210 | 0.02 | 0.01 | 0.03 | 0.04 | 0.02 | 0.03 | 0.01 | 0.06
209 | 0.01 | 0.01 | 0.02 | 0.02 | 0.01 | 0.02 | 0 | 0.03
208 | 0.01 | 0 | 0.01 | 0.01 | 0 | 0.01 | 0 | 0.02
207 | 0.01 | 0 | 0 | 0.01 | 0 | 0 | 0 | 0.01
206 | 0 | 0 | 0 | 0 | 0 | 0 | 0 | 0.01
205 | 0 | 0 | 0 | 0 | 0 | 0 | 0 | 0
204 | 0 | 0 | 0 | 0 | 0 | 0 | 0 | 0
203 | 0 | 0 | 0 | 0 | 0 | 0 | 0 | 0
202 | 0 | 0 | 0 | 0 | 0 | 0 | 0 | 0
201 | 0 | 0 | 0 | 0 | 0 | 0 | 0 | 0
200 | 0 | 0 | 0 | 0 | 0 | 0 | 0 | 0